## Tabelle1
Traning steel
Step | overlap [mm] | cutting depth [mm] | Cooling lubricant | Tool | Number of teeth | fz [mm/tooth] | Dc [mm] | Material | Vc [m/min] | Calculated spindle speed [rpm] | factor | exact spindle speed [rpm] | spindle speed [rpm] | feedrate [mm/min]
1 | 20 | 10 | no | VHM 20mm | 4 | 0.08 | 20 | S235JR | 100 | 1591.549 | 0.5 | 795.7747 | 800 | 256
2 | 20 | 10 | no | VHM 20mm | 4 | 0.08 | 20 | S235JR | 100 | 1591.549 | 0.6 | 954.9297 | 950 | 304
3 | 10 | 10 | no | VHM 20mm | 4 | 0.08 | 20 | S235JR | 100 | 1591.549 | 0.7 | 1114.085 | 1100 | 352
4 | 10 | 10 | no | VHM 20mm | 4 | 0.08 | 20 | S235JR | 100 | 1591.549 | 0.8 | 1273.24 | 1250 | 400
5 | 5 | 10 | no | VHM 20mm | 4 | 0.08 | 20 | S235JR | 100 | 1591.549 | 0.9 | 1432.394 | 1400 | 448
6 | 5 | 10 | no | VHM 20mm | 4 | 0.08 | 20 | S235JR | 100 | 1591.549 | 0.95 | 1511.972 | 1500 | 480
7 | 5 | 10 | no | VHM 20mm | 4 | 0.08 | 20 | S235JR | 100 | 1591.549 | 1 | 1591.549 | 1600 | 512
8 | 20 | 10 | no | VHM 20mm | 4 | 0.08 | 20 | S235JR | 100 | 1591.549 | 0.5 | 795.7747 | 800 | 256
9 | 20 | 10 | no | VHM 20mm | 4 | 0.08 | 20 | S235JR | 100 | 1591.549 | 0.6 | 954.9297 | 950 | 304
10 | 10 | 10 | no | VHM 20mm | 4 | 0.08 | 20 | S235JR | 100 | 1591.549 | 0.7 | 1114.085 | 1100 | 352
11 | 10 | 10 | no | VHM 20mm | 4 | 0.08 | 20 | S235JR | 100 | 1591.549 | 0.8 | 1273.24 | 1250 | 400
12 | 5 | 10 | no | VHM 20mm | 4 | 0.08 | 20 | S235JR | 100 | 1591.549 | 0.9 | 1432.394 | 1400 | 448
13 | 5 | 10 | no | VHM 20mm | 4 | 0.08 | 20 | S235JR | 100 | 1591.549 | 0.95 | 1511.972 | 1500 | 480
14 | 5 | 10 | no | VHM 20mm | 4 | 0.08 | 20 | S235JR | 100 | 1591.549 | 1 | 1591.549 | 1600 | 512
15 | 10 | 5 | no | VHM 10mm | 4 | 0.045 | 10 | S235JR | 100 | 3183.099 | 0.5 | 1591.549 | 1600 | 288
16 | 10 | 5 | no | VHM 10mm | 4 | 0.045 | 10 | S235JR | 100 | 3183.099 | 0.6666667 | 2122.066 | 2100 | 378
17 | 5 | 5 | no | VHM 10mm | 4 | 0.045 | 10 | S235JR | 100 | 3183.099 | 0.8333333 | 2652.582 | 2600 | 468
18 | 5 | 5 | no | VHM 10mm | 4 | 0.045 | 10 | S235JR | 100 | 3183.099 | 1 | 3183.099 | 3100 | 558
19 | 5 | 5 | no | VHM 5mm | 4 | 0.025 | 5 | S235JR | 100 | 6366.198 | 0.5 | 3183.099 | 3200 | 320
20 | 5 | 5 | no | VHM 5mm | 4 | 0.025 | 5 | S235JR | 100 | 6366.198 | 0.6666667 | 4244.132 | 4250 | 425
21 | 2.5 | 5 | no | VHM 5mm | 4 | 0.025 | 5 | S235JR | 100 | 6366.198 | 0.8333333 | 5305.165 | 5300 | 530
22 | 2.5 | 5 | no | VHM 5mm | 4 | 0.025 | 5 | S235JR | 100 | 6366.198 | 1 | 6366.198 | 6350 | 635
Traning aluminum
Step | overlap [mm] | cutting depth [mm] | Cooling lubricant | Tool | Number of teeth | fz [mm/tooth] | Dc [mm] | Material | Vc [m/min] | Calculated spindle speed [rpm] | factor | exact spindle speed [rpm] | spindle speed [rpm] | feedrate [mm/min]
1 | 20 | 10 | no | HSS 20mm | 4 | 0.039 | 20 | AL 2007 T4 | 120 | 1909.859 | 0.5 | 954.9297 | 900 | 140.4
2 | 20 | 10 | no | HSS 20mm | 4 | 0.039 | 20 | AL 2007 T4 | 120 | 1909.859 | 0.6 | 1145.916 | 1100 | 171.6
3 | 10 | 10 | no | HSS 20mm | 4 | 0.039 | 20 | AL 2007 T4 | 120 | 1909.859 | 0.7 | 1336.902 | 1300 | 202.8
4 | 10 | 10 | no | HSS 20mm | 4 | 0.039 | 20 | AL 2007 T4 | 120 | 1909.859 | 0.8 | 1527.887 | 1500 | 234
5 | 5 | 10 | no | HSS 20mm | 4 | 0.039 | 20 | AL 2007 T4 | 120 | 1909.859 | 0.9 | 1718.873 | 1700 | 265.2
6 | 5 | 10 | no | HSS 20mm | 4 | 0.039 | 20 | AL 2007 T4 | 120 | 1909.859 | 0.95 | 1814.366 | 1800 | 280.8
7 | 5 | 10 | no | HSS 20mm | 4 | 0.039 | 20 | AL 2007 T4 | 120 | 1909.859 | 1 | 1909.859 | 1900 | 296.4
8 | 20 | 10 | no | HSS 20mm | 4 | 0.039 | 20 | AL 2007 T4 | 120 | 1909.859 | 0.5 | 954.9297 | 900 | 140.4
9 | 20 | 10 | no | HSS 20mm | 4 | 0.039 | 20 | AL 2007 T4 | 120 | 1909.859 | 0.6 | 1145.916 | 1100 | 171.6
10 | 10 | 10 | no | HSS 20mm | 4 | 0.039 | 20 | AL 2007 T4 | 120 | 1909.859 | 0.7 | 1336.902 | 1300 | 202.8
11 | 10 | 10 | no | HSS 20mm | 4 | 0.039 | 20 | AL 2007 T4 | 120 | 1909.859 | 0.8 | 1527.887 | 1500 | 234
12 | 5 | 10 | no | HSS 20mm | 4 | 0.039 | 20 | AL 2007 T4 | 120 | 1909.859 | 0.9 | 1718.873 | 1700 | 265.2
13 | 5 | 10 | no | HSS 20mm | 4 | 0.039 | 20 | AL 2007 T4 | 120 | 1909.859 | 0.95 | 1814.366 | 1800 | 280.8
14 | 5 | 10 | no | HSS 20mm | 4 | 0.039 | 20 | AL 2007 T4 | 120 | 1909.859 | 1 | 1909.859 | 1900 | 296.4
15 | 10 | 5 | no | HSS 10mm | 4 | 0.023 | 10 | AL 2007 T4 | 120 | 3819.719 | 0.5 | 1909.859 | 1850 | 170.2
16 | 10 | 5 | no | HSS 10mm | 4 | 0.023 | 10 | AL 2007 T4 | 120 | 3819.719 | 0.6666667 | 2546.479 | 2500 | 230
17 | 5 | 5 | no | HSS 10mm | 4 | 0.023 | 10 | AL 2007 T4 | 120 | 3819.719 | 0.8333333 | 3183.099 | 3150 | 289.8
18 | 5 | 5 | no | HSS 10mm | 4 | 0.023 | 10 | AL 2007 T4 | 120 | 3819.719 | 1 | 3819.719 | 3800 | 349.6
19 | 5 | 5 | no | HSS 5mm | 4 | 0.01 | 5 | AL 2007 T4 | 120 | 7639.437 | 0.5 | 3819.719 | 3850 | 154
20 | 5 | 5 | no | HSS 5mm | 4 | 0.01 | 5 | AL 2007 T4 | 120 | 7639.437 | 0.6666667 | 5092.958 | 5100 | 204
21 | 2.5 | 5 | no | HSS 5mm | 4 | 0.01 | 5 | AL 2007 T4 | 120 | 7639.437 | 0.8333333 | 6366.198 | 6350 | 254
22 | 2.5 | 5 | no | HSS 5mm | 4 | 0.01 | 5 | AL 2007 T4 | 120 | 7639.437 | 1 | 7639.437 | 7600 | 304
Validation Steel
Step | overlap [mm] | cutting depth [mm] | Cooling lubricant | Tool | Number of teeth | fz [mm/tooth] | Dc [mm] | Material | Vc [m/min] | Calculated spindle speed [rpm] | factor | exact spindle speed [rpm] | spindle speed [rpm] | feedrate [mm/min]
1 | 10 | 5 | no | VHM 10mm | 4 | 0.045 | 10 | S235JR | 100 | 3183.099 | 0.6 | 1909.859 | 2000 | 360
2 | 10 | 5 | no | VHM 10mm | 4 | 0.045 | 10 | S235JR | 100 | 3183.099 | 0.6 | 1909.859 | 2000 | 360
3 | 10 | 5 | no | VHM 10mm | 4 | 0.045 | 10 | S235JR | 100 | 3183.099 | 0.65 | 2069.014 | 2150 | 387
4 | 10 | 5 | no | VHM 10mm | 4 | 0.045 | 10 | S235JR | 100 | 3183.099 | 0.7 | 2228.169 | 2300 | 414
5 | 10 | 5 | no | VHM 10mm | 4 | 0.045 | 10 | S235JR | 100 | 3183.099 | 0.75 | 2387.324 | 2450 | 441
6 | 10 | 5 | no | VHM 10mm | 4 | 0.045 | 10 | S235JR | 100 | 3183.099 | 0.8 | 2546.479 | 2600 | 468
7 | 10 | 5 | no | VHM 10mm | 4 | 0.045 | 10 | S235JR | 100 | 3183.099 | 0.85 | 2705.634 | 2750 | 495
8 | 10 | 5 | no | VHM 10mm | 4 | 0.045 | 10 | S235JR | 100 | 3183.099 | 0.9 | 2864.789 | 2900 | 522
9 | 10 | 5 | no | VHM 10mm | 4 | 0.045 | 10 | S235JR | 100 | 3183.099 | 0.95 | 3023.944 | 3050 | 549
10 | 10 | 5 | no | VHM 10mm | 4 | 0.045 | 10 | S235JR | 100 | 3183.099 | 1 | 3183.099 | 3200 | 576
11 | 5 | 5 | no | VHM 10mm | 4 | 0.045 | 10 | S235JR | 100 | 3183.099 | 0.6 | 1909.859 | 2000 | 360
12 | 5 | 5 | no | VHM 10mm | 4 | 0.045 | 10 | S235JR | 100 | 3183.099 | 0.6 | 1909.859 | 2000 | 360
13 | 5 | 5 | no | VHM 10mm | 4 | 0.045 | 10 | S235JR | 100 | 3183.099 | 0.65 | 2069.014 | 2150 | 387
14 | 5 | 5 | no | VHM 10mm | 4 | 0.045 | 10 | S235JR | 100 | 3183.099 | 0.7 | 2228.169 | 2300 | 414
15 | 5 | 5 | no | VHM 10mm | 4 | 0.045 | 10 | S235JR | 100 | 3183.099 | 0.75 | 2387.324 | 2450 | 441
16 | 5 | 5 | no | VHM 10mm | 4 | 0.045 | 10 | S235JR | 100 | 3183.099 | 0.8 | 2546.479 | 2600 | 468
17 | 5 | 5 | no | VHM 10mm | 4 | 0.045 | 10 | S235JR | 100 | 3183.099 | 0.85 | 2705.634 | 2750 | 495
18 | 5 | 5 | no | VHM 10mm | 4 | 0.045 | 10 | S235JR | 100 | 3183.099 | 0.9 | 2864.789 | 2900 | 522
19 | 5 | 5 | no | VHM 10mm | 4 | 0.045 | 10 | S235JR | 100 | 3183.099 | 0.95 | 3023.944 | 3050 | 549
20 | 5 | 5 | no | VHM 10mm | 4 | 0.045 | 10 | S235JR | 100 | 3183.099 | 1 | 3183.099 | 3200 | 576
21 | 10 | 3 | no | VHM 10mm | 4 | 0.045 | 10 | S235JR | 100 | 3183.099 | 0.75 | 2387.324 | 2400 | 432
22 | 10 | 3 | no | VHM 10mm | 4 | 0.045 | 10 | S235JR | 100 | 3183.099 | 1 | 3183.099 | 3200 | 576
Validation aluminum
Step | overlap [mm] | cutting depth [mm] | Cooling lubricant | Tool | Number of teeth | fz [mm/tooth] | Dc [mm] | Material | Vc [m/min] | Calculated spindle speed [rpm] | factor | exact spindle speed [rpm] | spindle speed [rpm] | feedrate [mm/min]
1 | 10 | 5 | no | HSS 10mm | 4 | 0.023 | 10 | AL 2007 T4 | 120 | 3819.719 | 0.6 | 2291.831 | 2300 | 211.6
2 | 10 | 5 | no | HSS 10mm | 4 | 0.023 | 10 | AL 2007 T4 | 120 | 3819.719 | 0.6 | 2291.831 | 2300 | 211.6
3 | 10 | 5 | no | HSS 10mm | 4 | 0.023 | 10 | AL 2007 T4 | 120 | 3819.719 | 0.65 | 2482.817 | 2500 | 230
4 | 10 | 5 | no | HSS 10mm | 4 | 0.023 | 10 | AL 2007 T4 | 120 | 3819.719 | 0.7 | 2673.803 | 2700 | 248.4
5 | 10 | 5 | no | HSS 10mm | 4 | 0.023 | 10 | AL 2007 T4 | 120 | 3819.719 | 0.75 | 2864.789 | 2900 | 266.8
6 | 10 | 5 | no | HSS 10mm | 4 | 0.023 | 10 | AL 2007 T4 | 120 | 3819.719 | 0.8 | 3055.775 | 3100 | 285.2
7 | 10 | 5 | no | HSS 10mm | 4 | 0.023 | 10 | AL 2007 T4 | 120 | 3819.719 | 0.85 | 3246.761 | 3300 | 303.6
8 | 10 | 5 | no | HSS 10mm | 4 | 0.023 | 10 | AL 2007 T4 | 120 | 3819.719 | 0.9 | 3437.747 | 3500 | 322
9 | 10 | 5 | no | HSS 10mm | 4 | 0.023 | 10 | AL 2007 T4 | 120 | 3819.719 | 0.95 | 3628.733 | 3700 | 340.4
10 | 10 | 5 | no | HSS 10mm | 4 | 0.023 | 10 | AL 2007 T4 | 120 | 3819.719 | 1 | 3819.719 | 3900 | 358.8
11 | 5 | 5 | no | HSS 10mm | 4 | 0.023 | 10 | AL 2007 T4 | 120 | 3819.719 | 0.6 | 2291.831 | 2300 | 211.6
12 | 5 | 5 | no | HSS 10mm | 4 | 0.023 | 10 | AL 2007 T4 | 120 | 3819.719 | 0.6 | 2291.831 | 2300 | 211.6
13 | 5 | 5 | no | HSS 10mm | 4 | 0.023 | 10 | AL 2007 T4 | 120 | 3819.719 | 0.65 | 2482.817 | 2500 | 230
14 | 5 | 5 | no | HSS 10mm | 4 | 0.023 | 10 | AL 2007 T4 | 120 | 3819.719 | 0.7 | 2673.803 | 2700 | 248.4
15 | 5 | 5 | no | HSS 10mm | 4 | 0.023 | 10 | AL 2007 T4 | 120 | 3819.719 | 0.75 | 2864.789 | 2900 | 266.8
16 | 5 | 5 | no | HSS 10mm | 4 | 0.023 | 10 | AL 2007 T4 | 120 | 3819.719 | 0.8 | 3055.775 | 3100 | 285.2
17 | 5 | 5 | no | HSS 10mm | 4 | 0.023 | 10 | AL 2007 T4 | 120 | 3819.719 | 0.85 | 3246.761 | 3300 | 303.6
18 | 5 | 5 | no | HSS 10mm | 4 | 0.023 | 10 | AL 2007 T4 | 120 | 3819.719 | 0.9 | 3437.747 | 3500 | 322
19 | 5 | 5 | no | HSS 10mm | 4 | 0.023 | 10 | AL 2007 T4 | 120 | 3819.719 | 0.95 | 3628.733 | 3700 | 340.4
20 | 5 | 5 | no | HSS 10mm | 4 | 0.023 | 10 | AL 2007 T4 | 120 | 3819.719 | 1 | 3819.719 | 3900 | 358.8
21 | 10 | 3 | no | HSS 10mm | 4 | 0.023 | 10 | AL 2007 T4 | 120 | 3819.719 | 0.75 | 2864.789 | 2850 | 262.2
22 | 10 | 3 | no | HSS 10mm | 4 | 0.023 | 10 | AL 2007 T4 | 120 | 3819.719 | 1 | 3819.719 | 3800 | 349.6